## Sheet1
mc | $d_s$(mm) | $l_s$(mm) | SA | α(°) | ST | $ρ_t$(g/$cm^3$) | TT | $t_i$(mm) | $f_c$(MPa) | CT | $K_s$
S-30-1 | 12 | 110 | 0 | 30 | 2 | 0.49 | 1 | 0 | 40.1 | 2 | 16.14
S-30-2 | 12 | 110 | 0 | 30 | 2 | 0.49 | 1 | 0 | 40.1 | 2 | 19.27
S-30-3 | 12 | 110 | 0 | 30 | 2 | 0.49 | 1 | 0 | 40.1 | 2 | 17.31
S-45-1 | 12 | 110 | 0 | 45 | 2 | 0.49 | 1 | 0 | 40.1 | 2 | 16.21
S-45-2 | 12 | 110 | 0 | 45 | 2 | 0.49 | 1 | 0 | 40.1 | 2 | 14.17
S-45-3 | 12 | 110 | 0 | 45 | 2 | 0.49 | 1 | 0 | 40.1 | 2 | 12.79
S-60-1 | 12 | 110 | 0 | 60 | 2 | 0.49 | 1 | 0 | 40.1 | 2 | 10.8
S-60-2 | 12 | 110 | 0 | 60 | 2 | 0.49 | 1 | 0 | 40.1 | 2 | 11.94
S-60-3 | 12 | 110 | 0 | 60 | 2 | 0.49 | 1 | 0 | 40.1 | 2 | 12.51
S-90-1 | 12 | 110 | 0 | 90 | 2 | 0.49 | 1 | 0 | 40.1 | 2 | 11.33
S-90-2 | 12 | 110 | 0 | 90 | 2 | 0.49 | 1 | 0 | 40.1 | 2 | 9.78
S-90-3 | 12 | 110 | 0 | 90 | 2 | 0.49 | 1 | 0 | 40.1 | 2 | 7.35
S-135-1 | 12 | 110 | 0 | 135 | 2 | 0.49 | 1 | 0 | 40.1 | 2 | 7.21
S-135-2 | 12 | 110 | 0 | 135 | 2 | 0.49 | 1 | 0 | 40.1 | 2 | 6.78
S-135-3 | 12 | 110 | 0 | 135 | 2 | 0.49 | 1 | 0 | 40.1 | 2 | 8.16
X-±30-1 | 12 | 110 | 1 | 30 | 2 | 0.49 | 1 | 0 | 40.1 | 2 | 16.84
X-±30-2 | 12 | 110 | 1 | 30 | 2 | 0.49 | 1 | 0 | 40.1 | 2 | 19.63
X-±30-3 | 12 | 110 | 1 | 30 | 2 | 0.49 | 1 | 0 | 40.1 | 2 | 21.06
X-±45-1 | 12 | 110 | 1 | 45 | 2 | 0.49 | 1 | 0 | 40.1 | 2 | 18.15
X-±45-2 | 12 | 110 | 1 | 45 | 2 | 0.49 | 1 | 0 | 40.1 | 2 | 16.83
X-±45-3 | 12 | 110 | 1 | 45 | 2 | 0.49 | 1 | 0 | 40.1 | 2 | 15.31
X-±60-1 | 12 | 110 | 1 | 60 | 2 | 0.49 | 1 | 0 | 40.1 | 2 | 12.73
X-±60-2 | 12 | 110 | 1 | 60 | 2 | 0.49 | 1 | 0 | 40.1 | 2 | 10.66
X-±60-3 | 12 | 110 | 1 | 60 | 2 | 0.49 | 1 | 0 | 40.1 | 2 | 13.84
PBIS16-200-1 | 16 | 135 | 1 | 45 | 2 | 0.51 | 1 | 0 | 60 | 2 | 41.72
PBIS16-200-2 | 16 | 135 | 1 | 45 | 2 | 0.51 | 1 | 0 | 60 | 2 | 55.17
PBIS16-200-3 | 16 | 135 | 1 | 45 | 2 | 0.51 | 1 | 0 | 60 | 2 | 69.14
PBIS16-200-4 | 16 | 135 | 1 | 45 | 2 | 0.51 | 1 | 0 | 60 | 2 | 50.11
PBIS16-200-5 | 16 | 135 | 1 | 45 | 2 | 0.51 | 1 | 0 | 60 | 2 | 73.4
PBIS16-150-1 | 16 | 85 | 1 | 45 | 2 | 0.51 | 1 | 0 | 60 | 2 | 54.68
PBIS16-150-2 | 16 | 85 | 1 | 45 | 2 | 0.51 | 1 | 0 | 60 | 2 | 37.61
PBIS16-150-3 | 16 | 85 | 1 | 45 | 2 | 0.51 | 1 | 0 | 60 | 2 | 46.82
PBIS16-150-4 | 16 | 85 | 1 | 45 | 2 | 0.51 | 1 | 0 | 60 | 2 | 41.66
PBIS16-150-5 | 16 | 85 | 1 | 45 | 2 | 0.51 | 1 | 0 | 60 | 2 | 47.19
PBIS12-200-1 | 12 | 135 | 1 | 45 | 2 | 0.51 | 1 | 0 | 60 | 2 | 37.05
PBIS12-200-2 | 12 | 135 | 1 | 45 | 2 | 0.51 | 1 | 0 | 60 | 2 | 33.5
PBIS12-200-3 | 12 | 135 | 1 | 45 | 2 | 0.51 | 1 | 0 | 60 | 2 | 52.16
PBIS12-200-4 | 12 | 135 | 1 | 45 | 2 | 0.51 | 1 | 0 | 60 | 2 | 38.84
PBIS12-200-5 | 12 | 135 | 1 | 45 | 2 | 0.51 | 1 | 0 | 60 | 2 | 41.13
CBIS16-200-1 | 16 | 135 | 1 | 45 | 2 | 0.51 | 1 | 0 | 40.8 | 2 | 37.29
CBIS16-200-2 | 16 | 135 | 1 | 45 | 2 | 0.51 | 1 | 0 | 40.8 | 2 | 48.99
CBIS16-200-3 | 16 | 135 | 1 | 45 | 2 | 0.51 | 1 | 0 | 40.8 | 2 | 39.81
CBIS16-200-4 | 16 | 135 | 1 | 45 | 2 | 0.51 | 1 | 0 | 40.8 | 2 | 41.75
CBIS16-200-5 | 16 | 135 | 1 | 45 | 2 | 0.51 | 1 | 0 | 40.8 | 2 | 46.77
PTIS16-200-1 | 16 | 135 | 0 | 45 | 2 | 0.51 | 1 | 0 | 60 | 2 | 90.33
PTIS16-200-2 | 16 | 135 | 0 | 45 | 2 | 0.51 | 1 | 0 | 60 | 2 | 95.61
PTIS16-200-3 | 16 | 135 | 0 | 45 | 2 | 0.51 | 1 | 0 | 60 | 2 | 93.23
S-M8-160-90-A | 8 | 110 | 0 | 90 | 1 | 0.476 | 1 | 0 | 14.5 | 1 | 3.806667
S-M8-160-90-B | 8 | 110 | 0 | 90 | 1 | 0.476 | 1 | 0 | 14.5 | 1 | 6.073333
S-M8-160-90-C | 8 | 110 | 0 | 90 | 1 | 0.476 | 1 | 0 | 14.5 | 1 | 3.813333
S-M8-200-90-A | 8 | 150 | 0 | 90 | 1 | 0.476 | 1 | 0 | 14.5 | 1 | 6.713333
S-M8-200-90-B | 8 | 150 | 0 | 90 | 1 | 0.476 | 1 | 0 | 14.5 | 1 | 7.733333
S-M8-200-90-C | 8 | 150 | 0 | 90 | 1 | 0.476 | 1 | 0 | 14.5 | 1 | 4.3
S-M10-200-90-A | 10 | 150 | 0 | 90 | 1 | 0.476 | 1 | 0 | 14.5 | 1 | 10.62
S-M10-200-90-B | 10 | 150 | 0 | 90 | 1 | 0.476 | 1 | 0 | 14.5 | 1 | 6.86
S-M10-200-90-C | 10 | 150 | 0 | 90 | 1 | 0.476 | 1 | 0 | 14.5 | 1 | 11.38667
S-M8-160-45-A | 8 | 110 | 0 | 135 | 1 | 0.476 | 1 | 0 | 14.5 | 1 | 19.28444
S-M8-200-45-A | 8 | 150 | 0 | 135 | 1 | 0.476 | 1 | 0 | 14.5 | 1 | 16.40667
S-M8-200-45-B | 8 | 150 | 0 | 135 | 1 | 0.476 | 1 | 0 | 14.5 | 1 | 12.49333
S-M8-200-45-C | 8 | 150 | 0 | 135 | 1 | 0.476 | 1 | 0 | 14.5 | 1 | 12.68667
S-M10-200-45-C | 10 | 150 | 0 | 135 | 1 | 0.476 | 1 | 0 | 14.5 | 1 | 22.58222
C90-1 | 12 | 120 | 0 | 90 | 2 | 0.74 | 2 | 0 | 51.9 | 2 | 37.15
C45C-1 | 12 | 120 | 0 | 135 | 2 | 0.74 | 2 | 0 | 51.9 | 2 | 32.35
C45T-1 | 12 | 120 | 0 | 45 | 2 | 0.74 | 2 | 0 | 51.9 | 2 | 203.8
12-100-T80-C40-1 | 12 | 100 | 1 | 45 | 2 | 0.578 | 1 | 15 | 39.8 | 2 | 24.48
12-100-T80-C40-2 | 12 | 100 | 1 | 45 | 2 | 0.578 | 1 | 15 | 39.8 | 2 | 20.95
10-100-T80-C40-1 | 10 | 100 | 1 | 45 | 2 | 0.578 | 1 | 15 | 39.8 | 2 | 19.21
10-100-T80-C40-2 | 10 | 100 | 1 | 45 | 2 | 0.578 | 1 | 15 | 39.8 | 2 | 16.82
8-100-T80-C40-1 | 8 | 100 | 1 | 45 | 2 | 0.578 | 1 | 15 | 39.8 | 2 | 13.67
8-100-T80-C40-2 | 8 | 100 | 1 | 45 | 2 | 0.578 | 1 | 15 | 39.8 | 2 | 12.59
12-80-T80-C40-1 | 12 | 80 | 1 | 45 | 2 | 0.578 | 1 | 15 | 39.8 | 2 | 18.14
12-80-T80-C40-2 | 12 | 80 | 1 | 45 | 2 | 0.578 | 1 | 15 | 39.8 | 2 | 16.03
12-120-T80-C40-1 | 12 | 120 | 1 | 45 | 2 | 0.578 | 1 | 15 | 39.8 | 2 | 23.44
12-120-T80-C40-2 | 12 | 120 | 1 | 45 | 2 | 0.578 | 1 | 15 | 39.8 | 2 | 26.13
12-100-T60-C40-1 | 12 | 100 | 1 | 45 | 2 | 0.578 | 1 | 15 | 39.8 | 2 | 22.87
12-100-T60-C40-2 | 12 | 100 | 1 | 45 | 2 | 0.578 | 1 | 15 | 39.8 | 2 | 20.09
12-100-T100-C40-1 | 12 | 100 | 1 | 45 | 2 | 0.578 | 1 | 15 | 39.8 | 2 | 24.63
12-100-T100-C40-2 | 12 | 100 | 1 | 45 | 2 | 0.578 | 1 | 15 | 39.8 | 2 | 21.44
C40-12-110-±45 | 12 | 110 | 1 | 45 | 2 | 0.491 | 1 | 0 | 40.1 | 2 | 16.76
C50-12-110-±45 | 12 | 110 | 1 | 45 | 2 | 0.491 | 1 | 0 | 51.9 | 2 | 17.1
C60-12-110-±45 | 12 | 110 | 1 | 45 | 2 | 0.491 | 1 | 0 | 58.1 | 2 | 18.09
C40-10-110-±45 | 10 | 110 | 1 | 45 | 2 | 0.491 | 1 | 0 | 40.1 | 2 | 14.81
C40-14-110-±45 | 14 | 110 | 1 | 45 | 2 | 0.491 | 1 | 0 | 40.1 | 2 | 20.54
C40-12-90-±45 | 12 | 90 | 1 | 45 | 2 | 0.491 | 1 | 0 | 40.1 | 2 | 15.63
C40-12-130-±45 | 12 | 130 | 1 | 45 | 2 | 0.491 | 1 | 0 | 40.1 | 2 | 19.09
C40-12-110-±30 | 12 | 110 | 1 | 30 | 2 | 0.491 | 1 | 0 | 40.1 | 2 | 19.18
C40-12-110-±60 | 12 | 110 | 1 | 60 | 2 | 0.491 | 1 | 0 | 40.1 | 2 | 12.41
C40-12-110-90 | 12 | 110 | 0 | 90 | 2 | 0.491 | 1 | 0 | 40.1 | 2 | 9.49
C40-12-110-45 | 12 | 110 | 0 | 45 | 2 | 0.491 | 1 | 0 | 40.1 | 2 | 14.39
C40-12-110-135 | 12 | 110 | 0 | 135 | 2 | 0.491 | 1 | 0 | 40.1 | 2 | 7.38
AN8-1 | 8 | 80 | 0 | 45 | 1 | 0.42 | 1 | 0 | 35.62 | 2 | 20.06667
AN8-2 | 8 | 80 | 0 | 45 | 1 | 0.42 | 1 | 0 | 35.62 | 2 | 13.63333
AN8-3 | 8 | 80 | 0 | 45 | 1 | 0.42 | 1 | 0 | 35.62 | 2 | 18
AN8-4 | 8 | 80 | 0 | 45 | 1 | 0.42 | 1 | 0 | 35.62 | 2 | 17.76667
AN10-1 | 10 | 80 | 0 | 45 | 1 | 0.42 | 1 | 0 | 35.62 | 2 | 21.06667
AN10-2 | 10 | 80 | 0 | 45 | 1 | 0.42 | 1 | 0 | 35.62 | 2 | 20.03333
AN10-3 | 10 | 80 | 0 | 45 | 1 | 0.42 | 1 | 0 | 35.62 | 2 | 17.76667
AN10-4 | 10 | 80 | 0 | 45 | 1 | 0.42 | 1 | 0 | 35.62 | 2 | 17.03333
AN12-1 | 12 | 80 | 0 | 45 | 1 | 0.42 | 1 | 0 | 35.62 | 2 | 23.5
AN12-2 | 12 | 80 | 0 | 45 | 1 | 0.42 | 1 | 0 | 35.62 | 2 | 21.83333
AN12-3 | 12 | 80 | 0 | 45 | 1 | 0.42 | 1 | 0 | 35.62 | 2 | 22.06667
AN12-4 | 12 | 80 | 0 | 45 | 1 | 0.42 | 1 | 0 | 35.62 | 2 | 14.13333
AL8-1 | 8 | 80 | 0 | 45 | 1 | 0.42 | 1 | 0 | 32.73 | 1 | 12.1
AL8-2 | 8 | 80 | 0 | 45 | 1 | 0.42 | 1 | 0 | 32.73 | 1 | 11.5
AL8-3 | 8 | 80 | 0 | 45 | 1 | 0.42 | 1 | 0 | 32.73 | 1 | 14.5
AL8-4 | 8 | 80 | 0 | 45 | 1 | 0.42 | 1 | 0 | 32.73 | 1 | 14.7
AL10-1 | 10 | 80 | 0 | 45 | 1 | 0.42 | 1 | 0 | 32.73 | 1 | 15.3
AL10-2 | 10 | 80 | 0 | 45 | 1 | 0.42 | 1 | 0 | 32.73 | 1 | 17.3
AL10-3 | 10 | 80 | 0 | 45 | 1 | 0.42 | 1 | 0 | 32.73 | 1 | 16.03333
AL10-4 | 10 | 80 | 0 | 45 | 1 | 0.42 | 1 | 0 | 32.73 | 1 | 14.83333
AL12-1 | 12 | 80 | 0 | 45 | 1 | 0.42 | 1 | 0 | 32.73 | 1 | 18.53333
AL12-2 | 12 | 80 | 0 | 45 | 1 | 0.42 | 1 | 0 | 32.73 | 1 | 15.5
AL12-3 | 12 | 80 | 0 | 45 | 1 | 0.42 | 1 | 0 | 32.73 | 1 | 20.8
AL12-4 | 12 | 80 | 0 | 45 | 1 | 0.42 | 1 | 0 | 32.73 | 1 | 18.76667
XN8-1 | 8 | 80 | 1 | 45 | 1 | 0.42 | 1 | 0 | 35.62 | 2 | 6.05
XN8-2 | 8 | 80 | 1 | 45 | 1 | 0.42 | 1 | 0 | 35.62 | 2 | 5.7
XN8-3 | 8 | 80 | 1 | 45 | 1 | 0.42 | 1 | 0 | 35.62 | 2 | 5.25
XN8-4 | 8 | 80 | 1 | 45 | 1 | 0.42 | 1 | 0 | 35.62 | 2 | 5.025
XN10-1 | 10 | 80 | 1 | 45 | 1 | 0.42 | 1 | 0 | 35.62 | 2 | 8.1
XN12-1 | 12 | 80 | 1 | 45 | 1 | 0.42 | 1 | 0 | 35.62 | 2 | 10.575
XL8-1 | 8 | 80 | 1 | 45 | 1 | 0.42 | 1 | 0 | 32.73 | 1 | 5.9
XL8-2 | 8 | 80 | 1 | 45 | 1 | 0.42 | 1 | 0 | 32.73 | 1 | 9.675
XL8-3 | 8 | 80 | 1 | 45 | 1 | 0.42 | 1 | 0 | 32.73 | 1 | 4.3
XL8-4 | 8 | 80 | 1 | 45 | 1 | 0.42 | 1 | 0 | 32.73 | 1 | 7.75
XL10-1 | 10 | 80 | 1 | 45 | 1 | 0.42 | 1 | 0 | 32.73 | 1 | 7.1
XL10-2 | 10 | 80 | 1 | 45 | 1 | 0.42 | 1 | 0 | 32.73 | 1 | 7.825
XL10-3 | 10 | 80 | 1 | 45 | 1 | 0.42 | 1 | 0 | 32.73 | 1 | 6.95
XL10-4 | 10 | 80 | 1 | 45 | 1 | 0.42 | 1 | 0 | 32.73 | 1 | 7.8
XL12-1 | 12 | 80 | 1 | 45 | 1 | 0.42 | 1 | 0 | 32.73 | 1 | 8.55
XL12-2 | 12 | 80 | 1 | 45 | 1 | 0.42 | 1 | 0 | 32.73 | 1 | 9.5
XL12-3 | 12 | 80 | 1 | 45 | 1 | 0.42 | 1 | 0 | 32.73 | 1 | 8.65
XL12-4 | 12 | 80 | 1 | 45 | 1 | 0.42 | 1 | 0 | 32.73 | 1 | 6.08
NC-S-1a | 12 | 100 | 0 | 90 | 2 | 0.5 | 1 | 0 | 29.2 | 2 | 13.166
NC-S-1b | 12 | 100 | 0 | 90 | 2 | 0.5 | 1 | 0 | 29.2 | 2 | 12.508
NC-S-1c | 12 | 100 | 0 | 90 | 2 | 0.5 | 1 | 0 | 29.2 | 2 | 14.102
LC-S-1a | 12 | 100 | 0 | 90 | 2 | 0.5 | 1 | 0 | 28.7 | 1 | 12.882
LC-S-1b | 12 | 100 | 0 | 90 | 2 | 0.5 | 1 | 0 | 28.7 | 1 | 13.244
LC-S-1c | 12 | 100 | 0 | 90 | 2 | 0.5 | 1 | 0 | 28.7 | 1 | 13.386
LC-S-2a | 10 | 100 | 0 | 90 | 2 | 0.5 | 1 | 0 | 28.7 | 1 | 10.058
LC-S-2b | 10 | 100 | 0 | 90 | 2 | 0.5 | 1 | 0 | 28.7 | 1 | 11.34
LC-S-2c | 10 | 100 | 0 | 90 | 2 | 0.5 | 1 | 0 | 28.7 | 1 | 10.75
LC-S-3b | 8 | 100 | 0 | 90 | 2 | 0.5 | 1 | 0 | 28.7 | 1 | 8.722
LC-S-3c | 8 | 100 | 0 | 90 | 2 | 0.5 | 1 | 0 | 28.7 | 1 | 9.076
LC-S-3d | 12 | 100 | 0 | 90 | 2 | 0.54 | 1 | 0 | 18.2 | 1 | 16.108
LC-S-7d | 12 | 100 | 0 | 90 | 2 | 0.54 | 1 | 0 | 22.8 | 1 | 24.866
LC-S-14d | 12 | 100 | 0 | 90 | 2 | 0.54 | 1 | 0 | 25 | 1 | 22.59
LC-S-28d | 12 | 100 | 0 | 90 | 2 | 0.54 | 1 | 0 | 29.6 | 1 | 23.814
CT-1-1 | 10 | 80 | 0 | 45 | 2 | 0.49 | 3 | 0 | 29.3 | 2 | 52.83
CT-1-2 | 10 | 80 | 0 | 45 | 2 | 0.49 | 3 | 0 | 29.3 | 2 | 43.29
CT-1-3 | 10 | 80 | 0 | 45 | 2 | 0.49 | 3 | 0 | 29.3 | 2 | 46.19
CT-2-1 | 12 | 80 | 0 | 45 | 2 | 0.49 | 3 | 0 | 29.3 | 2 | 50.98
CT-2-2 | 12 | 80 | 0 | 45 | 2 | 0.49 | 3 | 0 | 29.3 | 2 | 51.11
CT-2-3 | 12 | 80 | 0 | 45 | 2 | 0.49 | 3 | 0 | 29.3 | 2 | 43.84
CT-3-1 | 12 | 80 | 0 | 90 | 2 | 0.49 | 3 | 0 | 29.3 | 2 | 27.49
CT-4-1 | 12 | 80 | 0 | 45 | 2 | 0.49 | 3 | 0 | 29.3 | 2 | 49.83
CT-4-2 | 12 | 80 | 0 | 45 | 2 | 0.49 | 3 | 0 | 29.3 | 2 | 45.28
CT-4-3 | 12 | 80 | 0 | 45 | 2 | 0.49 | 3 | 0 | 29.3 | 2 | 38.27
CT-5-1 | 12 | 100 | 0 | 45 | 2 | 0.49 | 3 | 0 | 29.3 | 2 | 57.42
CT-5-2 | 12 | 100 | 0 | 45 | 2 | 0.49 | 3 | 0 | 29.3 | 2 | 43.94
CT-5-3 | 12 | 100 | 0 | 45 | 2 | 0.49 | 3 | 0 | 29.3 | 2 | 40.5
ISLC-1 | 16 | 135 | 1 | 45 | 2 | 0.62 | 1 | 0 | 28.15 | 1 | 78.5
ISLC-2 | 16 | 135 | 1 | 45 | 2 | 0.62 | 1 | 0 | 28.15 | 1 | 72
ISLC-3 | 16 | 135 | 1 | 45 | 2 | 0.62 | 1 | 0 | 28.15 | 1 | 87
CLC8160-1 | 8 | 79 | 0 | 45 | 1 | 0.42 | 1 | 22 | 33 | 2 | 30.42
CLC8240 | 8 | 128 | 0 | 45 | 1 | 0.42 | 1 | 44 | 33 | 2 | 22.426
CLP-L80-I0-45 | 11 | 80 | 1 | 45 | 1 | 0.574 | 4 | 0 | 39 | 2 | 34.74
CLP-L80-I5-45 | 11 | 80 | 1 | 45 | 1 | 0.574 | 4 | 5 | 39 | 2 | 14.88
CLP-L80-I15-45 | 11 | 80 | 1 | 45 | 1 | 0.574 | 4 | 15 | 39 | 2 | 12.09
CLP-L80-I0-30 | 11 | 80 | 1 | 30 | 1 | 0.574 | 4 | 0 | 39 | 2 | 56.03
CLP-L80-I5-30 | 11 | 80 | 1 | 30 | 1 | 0.574 | 4 | 5 | 39 | 2 | 20.03
CLP-L80-I15-30 | 11 | 80 | 1 | 30 | 1 | 0.574 | 4 | 15 | 39 | 2 | 19.32
CLP-L100-I0-45 | 11 | 100 | 1 | 45 | 1 | 0.574 | 4 | 0 | 39 | 2 | 45.79
CLP-L100-I5-45 | 11 | 100 | 1 | 45 | 1 | 0.574 | 4 | 5 | 39 | 2 | 16.64
CLP-L100-I0-30 | 11 | 100 | 1 | 30 | 1 | 0.574 | 4 | 0 | 39 | 2 | 59.74
CLP-L100-I5-30 | 11 | 100 | 1 | 30 | 1 | 0.574 | 4 | 5 | 39 | 2 | 26.31
CLT-L80-I0-45 | 11 | 80 | 1 | 45 | 1 | 0.504 | 3 | 0 | 39 | 2 | 24.71
CLT-L80-I5-45 | 11 | 80 | 1 | 45 | 1 | 0.504 | 3 | 5 | 39 | 2 | 14.7
CLT-L80-I15-45 | 11 | 80 | 1 | 45 | 1 | 0.504 | 3 | 15 | 39 | 2 | 11.05
CLT-L80-I0-30 | 11 | 80 | 1 | 30 | 1 | 0.504 | 3 | 0 | 39 | 2 | 45.76
CLT-L80-I5-30 | 11 | 80 | 1 | 30 | 1 | 0.504 | 3 | 5 | 39 | 2 | 25.88
CLT-L80-I15-30 | 11 | 80 | 1 | 30 | 1 | 0.504 | 3 | 15 | 39 | 2 | 18.02
CLT-L100-I0-45 | 11 | 100 | 1 | 45 | 1 | 0.504 | 3 | 0 | 39 | 2 | 36.57
CLT-L100-I5-45 | 11 | 100 | 1 | 45 | 1 | 0.504 | 3 | 5 | 39 | 2 | 17.21
CLT-L100-I0-30 | 11 | 100 | 1 | 30 | 1 | 0.504 | 3 | 0 | 39 | 2 | 47.37
CLT-L100-I5-30 | 11 | 100 | 1 | 30 | 1 | 0.504 | 3 | 5 | 39 | 2 | 27.31
GLT-L80-I0-45 | 11 | 80 | 1 | 45 | 1 | 0.455 | 1 | 0 | 39 | 2 | 27.88
GLT-L80-I5-45 | 11 | 80 | 1 | 45 | 1 | 0.455 | 1 | 5 | 39 | 2 | 17.18
GLT-L80-I15-45 | 11 | 80 | 1 | 45 | 1 | 0.455 | 1 | 15 | 39 | 2 | 9.42
GLT-L80-I0-30 | 11 | 80 | 1 | 30 | 1 | 0.455 | 1 | 0 | 39 | 2 | 53.69
GLT-L80-I5-30 | 11 | 80 | 1 | 30 | 1 | 0.455 | 1 | 5 | 39 | 2 | 26.68
GLT-L80-I15-30 | 11 | 80 | 1 | 30 | 1 | 0.455 | 1 | 15 | 39 | 2 | 21.89
GLT-L100-I0-45 | 11 | 100 | 1 | 45 | 1 | 0.455 | 1 | 0 | 39 | 2 | 35.84
GLT-L100-I5-45 | 11 | 100 | 1 | 45 | 1 | 0.455 | 1 | 5 | 39 | 2 | 18.2
GLT-L100-I15-45 | 11 | 100 | 1 | 45 | 1 | 0.455 | 1 | 15 | 39 | 2 | 12.19
GLT-L100-I0-30 | 11 | 100 | 1 | 30 | 1 | 0.455 | 1 | 0 | 39 | 2 | 62.41
GLT-L100-I5-30 | 11 | 100 | 1 | 30 | 1 | 0.455 | 1 | 5 | 39 | 2 | 35.56
GLT-L100-I15-30 | 11 | 100 | 1 | 30 | 1 | 0.455 | 1 | 15 | 39 | 2 | 23.17
B | 7.4 | 64.6 | 1 | 45 | 1 | 0.43 | 1 | 25 | 18.5 | 1 | 10.5
H | 7.4 | 100 | 1 | 45 | 1 | 0.43 | 1 | 0 | 18.5 | 1 | 15.9
V | 7.4 | 64.6 | 1 | 45 | 1 | 0.43 | 1 | 25 | 14.5 | 1 | 10.1
Q | 7.4 | 100 | 1 | 45 | 1 | 0.43 | 1 | 0 | 14.5 | 1 | 14.6
T | 7.4 | 64.6 | 0 | 45 | 1 | 0.43 | 1 | 25 | 18.5 | 1 | 11.85
P | 7.4 | 100 | 0 | 45 | 1 | 0.43 | 1 | 0 | 18.5 | 1 | 15.7
S | 7.4 | 64.6 | 0 | 45 | 1 | 0.43 | 1 | 25 | 14.5 | 1 | 11.9
U | 7.4 | 100 | 0 | 45 | 1 | 0.43 | 1 | 0 | 14.5 | 1 | 17.3
DS13D30 | 13 | 70 | 0 | 30 | 1 | 0.418 | 1 | 0 | 51.1 | 2 | 70
DS13W30 | 13 | 70 | 0 | 30 | 1 | 0.418 | 1 | 0 | 51.1 | 2 | 64.8
DS13W45 | 13 | 108 | 0 | 45 | 1 | 0.427 | 1 | 0 | 51.1 | 2 | 53
DS13W60 | 13 | 125 | 0 | 60 | 1 | 0.427 | 1 | 0 | 51.1 | 2 | 32
DS13W90 | 13 | 135 | 0 | 90 | 1 | 0.413 | 1 | 0 | 51.1 | 2 | 5.6
DC13W30 | 13 | 70 | 1 | 30 | 1 | 0.407 | 1 | 0 | 51.1 | 2 | 51
DC13W45 | 13 | 108 | 1 | 45 | 1 | 0.412 | 1 | 0 | 51.1 | 2 | 32.1
DC11W30 | 11 | 70 | 1 | 30 | 1 | 0.423 | 1 | 0 | 51.1 | 2 | 63.5
DC11W45 | 11 | 108 | 1 | 45 | 1 | 0.427 | 1 | 0 | 51.1 | 2 | 40.3
PS13W30 | 13 | 70 | 0 | 30 | 1 | 0.427 | 1 | 0 | 51.1 | 2 | 74.2
PS13W45 | 13 | 108 | 0 | 45 | 1 | 0.41 | 1 | 0 | 51.1 | 2 | 65.2
PS13W60 | 13 | 125 | 0 | 60 | 1 | 0.43 | 1 | 0 | 51.1 | 2 | 37
PS13W90 | 13 | 135 | 0 | 90 | 1 | 0.429 | 1 | 0 | 51.1 | 2 | 8.2
PC13W30 | 13 | 70 | 1 | 30 | 1 | 0.431 | 1 | 0 | 51.1 | 2 | 61.7
PC13W45 | 13 | 108 | 1 | 45 | 1 | 0.429 | 1 | 0 | 51.1 | 2 | 45.1
PC11W30 | 11 | 70 | 1 | 30 | 1 | 0.43 | 1 | 0 | 51.1 | 2 | 82.5
PC11W45 | 11 | 108 | 1 | 45 | 1 | 0.417 | 1 | 0 | 51.1 | 2 | 56.1